## Zugversuch
NR, 55 ShA
L0 in mm | A0 in mm²
30 | 4
Weg in mm | Kraft in N
0 | 0.06150279
0.1930446 | 0.1830959
0.3136325 | 0.2442289
0.431678 | 0.2986319
0.5507058 | 0.3525846
0.6740671 | 0.4084466
0.7937305 | 0.4585878
0.9099849 | 0.5092874
1.032364 | 0.5581938
1.158614 | 0.6092315
1.276833 | 0.6562332
1.395688 | 0.7015501
1.513733 | 0.7473136
1.631548 | 0.791399
1.748091 | 0.8334614
1.866887 | 0.8764236
1.990133 | 0.918936
2.110317 | 0.9597668
2.227611 | 0.9993629
2.347043 | 1.041875
2.467227 | 1.082706
2.592264 | 1.121067
2.71158 | 1.157524
2.831533 | 1.197458
2.956916 | 1.234023
3.072651 | 1.269245
3.188963 | 1.307944
3.30828 | 1.34799
3.42881 | 1.381192
3.552171 | 1.413274
3.658891 | 1.447149
3.671488 | 1.449954
3.789129 | 1.486522
3.908388 | 1.518039
4.024989 | 1.54956
4.140954 | 1.582539
4.258884 | 1.613051
4.375254 | 1.644122
4.496882 | 1.679232
4.61383 | 1.707498
4.732453 | 1.739353
4.851885 | 1.768181
4.977962 | 1.800374
5.096239 | 1.828867
5.21492 | 1.858929
5.332099 | 1.887084
5.4487 | 1.914788
5.567208 | 1.943281
5.685195 | 1.971547
5.80405 | 1.999366
5.921806 | 2.025839
6.042741 | 2.053432
6.160267 | 2.080355
6.281779 | 2.108171
6.397918 | 2.133859
6.520412 | 2.160443
6.641173 | 2.18714
6.757694 | 2.2098
6.875358 | 2.238516
6.993403 | 2.264762
7.113356 | 2.289327
7.232557 | 2.313668
7.356739 | 2.33756
7.477419 | 2.361228
7.59944 | 2.385908
7.72027 | 2.410246
7.839402 | 2.43156
7.956604 | 2.456351
8.076903 | 2.481028
8.198935 | 2.503238
8.209509 | 2.505031
8.32039 | 2.527241
8.438609 | 2.551021
8.558769 | 2.568296
8.677797 | 2.595107
8.801193 | 2.615182
8.920949 | 2.635261
9.039121 | 2.657248
9.155029 | 2.679235
9.27839 | 2.700322
9.399672 | 2.723317
9.521762 | 2.742722
9.638825 | 2.762575
9.756582 | 2.784785
9.878614 | 2.803744
9.999953 | 2.827747
10.11575 | 2.847376
10.23732 | 2.868016
10.35993 | 2.888319
10.47965 | 2.907951
10.59602 | 2.926795
10.71435 | 2.943957
10.84389 | 2.967176
10.96327 | 2.984788
11.08091 | 3.003632
11.20179 | 3.025842
11.32578 | 3.046368
11.45013 | 3.067232
11.57181 | 3.086637
11.68737 | 3.101557
11.80744 | 3.12556
11.9252 | 3.144631
12.04873 | 3.163924
12.17943 | 3.180637
12.30123 | 3.199146
12.42962 | 3.22001
12.55038 | 3.239527
12.67126 | 3.258821
12.79445 | 3.277553
12.91729 | 3.297307
12.96964 | 3.30289
13.03562 | 3.310181
13.16424 | 3.331166
13.28165 | 3.350903
13.40299 | 3.37087
13.5241 | 3.389392
13.64821 | 3.40867
13.77071 | 3.427061
13.89413 | 3.444795
14.01131 | 3.460263
14.14177 | 3.47734
14.25768 | 3.495271
14.38307 | 3.512447
14.50036 | 3.531724
14.62297 | 3.547882
14.75066 | 3.569195
14.87304 | 3.586798
14.99739 | 3.60578
15.11769 | 3.624171
15.23822 | 3.638752
15.35655 | 3.657471
15.47315 | 3.671494
15.59114 | 3.690575
15.71375 | 3.705156
15.83093 | 3.721741
15.95666 | 3.742627
16.07257 | 3.758194
16.19275 | 3.776256
16.31189 | 3.791067
16.43832 | 3.809589
16.56116 | 3.828637
16.68331 | 3.8467
16.80072 | 3.860952
16.92575 | 3.87688
17.04455 | 3.893136
17.16358 | 3.910542
17.28711 | 3.928604
17.40602 | 3.946207
17.52286 | 3.96
17.64616 | 3.976158
17.75398 | 3.992644
17.7809 | 3.995107
17.89901 | 4.014417
18.01804 | 4.03202
18.1381 | 4.049163
18.25933 | 4.066667
18.37951 | 4.082726
18.49623 | 4.096519
18.62254 | 4.115008
18.74399 | 4.132085
18.86637 | 4.150016
18.98609 | 4.167061
19.10835 | 4.184565
19.22634 | 4.19803
19.34826 | 4.215862
19.46521 | 4.234253
19.58758 | 4.251856
19.70788 | 4.268801
19.8276 | 4.28821
19.9553 | 4.302463
20.09224 | 4.321642
20.20815 | 4.338785
20.34254 | 4.355862
20.46423 | 4.373005
20.5932 | 4.392972
20.71303 | 4.410148
20.83241 | 4.42821
20.94993 | 4.444696
21.06989 | 4.46197
21.1866 | 4.476552
21.30598 | 4.497176
21.422 | 4.515238
21.53953 | 4.530279
21.66029 | 4.54821
21.79133 | 4.562791
21.91718 | 4.58289
22.03829 | 4.601051
22.16182 | 4.619901
22.28062 | 4.636486
22.39953 | 4.65491
22.40901 | 4.655895
22.51821 | 4.672381
22.63689 | 4.68844
22.75396 | 4.707947
22.87437 | 4.72647
22.99201 | 4.742824
23.11115 | 4.761806
23.22741 | 4.779639
23.34609 | 4.79399
23.47309 | 4.811166
23.59455 | 4.825386
23.71912 | 4.845813
23.8467 | 4.862627
23.96238 | 4.881051
24.08476 | 4.896749
24.20783 | 4.917701
24.32605 | 4.937241
24.44392 | 4.953957
24.55936 | 4.972447
24.67735 | 4.990837
24.79442 | 5.006207
24.92558 | 5.024269
25.04229 | 5.040197
25.16282 | 5.0578
25.28647 | 5.077438
25.40435 | 5.096059
25.52973 | 5.116486
25.65465 | 5.135665
25.78708 | 5.153826
25.90553 | 5.175271
26.03173 | 5.19445
26.14971 | 5.20867
26.2662 | 5.228768
26.38269 | 5.247849
26.50761 | 5.268144
26.62675 | 5.28798
26.74439 | 5.304138
26.86353 | 5.323777
26.97967 | 5.339704
26.98638 | 5.340722
27.09882 | 5.362365
27.22489 | 5.383908
27.34774 | 5.403875
27.46977 | 5.425189
27.5881 | 5.44289
27.70597 | 5.460722
27.82604 | 5.478785
27.95281 | 5.498654
28.07612 | 5.519836
28.19815 | 5.541511
28.31833 | 5.561576
28.44036 | 5.58289
28.55997 | 5.603974
28.67923 | 5.621346
28.79768 | 5.644368
28.91428 | 5.665878
29.03077 | 5.686207
29.15222 | 5.705944
29.27252 | 5.724433
29.39293 | 5.744072
29.52178 | 5.764729
29.64046 | 5.786601
29.7566 | 5.809031
29.87251 | 5.827422
29.99165 | 5.849294
30.1153 | 5.870378
30.23514 | 5.892381
30.3611 | 5.916814
30.47978 | 5.939015
30.59985 | 5.960558
30.7242 | 5.979179
30.84415 | 5.999376
30.9708 | 6.02092
31.09376 | 6.041675
31.21533 | 6.066897
31.3339 | 6.08821
31.34106 | 6.089885
31.45177 | 6.1111
31.57137 | 6.132414
31.69456 | 6.157635
31.81671 | 6.182102
31.9399 | 6.207356
32.05569 | 6.229655
32.18142 | 6.251888
32.30692 | 6.273202
32.42572 | 6.298325
32.54232 | 6.318391
32.66158 | 6.342069
32.77771 | 6.366076
32.89455 | 6.389852
33.01485 | 6.414975
33.13538 | 6.435172
33.25579 | 6.464335
33.37389 | 6.490016
33.49593 | 6.515698
33.61703 | 6.541708
33.73595 | 6.563251
33.85856 | 6.588046
33.97909 | 6.611396
34.10146 | 6.63931
34.21853 | 6.66243
34.34229 | 6.691921
34.45913 | 6.717931
34.57804 | 6.74486
34.69972 | 6.772447
34.82418 | 6.800722
34.94726 | 6.824828
35.0642 | 6.853235
35.18785 | 6.879573
35.30677 | 6.907389
35.42614 | 6.93711
35.44428 | 6.940821
35.54436 | 6.966174
35.66882 | 6.992545
35.78484 | 7.022036
35.90942 | 7.05468
36.03492 | 7.087783
36.15568 | 7.115698
36.27725 | 7.141938
36.40113 | 7.172906
36.52097 | 7.201281
36.63768 | 7.228998
36.76029 | 7.264565
36.87978 | 7.295501
37.00066 | 7.326929
37.1183 | 7.358325
37.24692 | 7.392775
37.36456 | 7.430115
37.48752 | 7.463777
37.60654 | 7.490903
37.73147 | 7.523317
37.84784 | 7.55665
37.96964 | 7.588276
38.08647 | 7.625287
38.2033 | 7.659179
38.31909 | 7.693727
38.43893 | 7.730739
38.57009 | 7.766502
38.69582 | 7.814187
38.81138 | 7.844926
38.93561 | 7.883842
39.05556 | 7.921872
39.17633 | 7.960558
39.19886 | 7.968768
39.29847 | 8.000854
39.42594 | 8.03908
39.54936 | 8.079704
39.67555 | 8.125255
39.79203 | 8.166305
39.91245 | 8.207126
40.02859 | 8.247521
40.15582 | 8.291461
40.27901 | 8.33064
40.4015 | 8.372578
40.52353 | 8.417997
40.64383 | 8.464795
40.76309 | 8.508867
40.88466 | 8.554516
41.01097 | 8.606897
41.13162 | 8.656814
41.2481 | 8.704039
41.3736 | 8.751823
41.49979 | 8.79468
41.61605 | 8.841576
41.73323 | 8.890016
41.85549 | 8.942857
41.98007 | 8.995698
42.09782 | 9.044828
42.21697 | 9.095632
42.33726 | 9.150378
42.45826 | 9.197143
42.57948 | 9.25064
42.6331 | 9.273629
42.69735 | 9.303711
42.81962 | 9.36046
42.94431 | 9.415764
43.06206 | 9.467586
43.18571 | 9.522989
43.30174 | 9.588276
43.41753 | 9.644466
43.53679 | 9.70046
43.65778 | 9.76092
43.78097 | 9.823054
43.8978 | 9.876125
44.01544 | 9.930969
44.13493 | 9.991199
44.25303 | 10.0556
44.29267 | 10.06085